## Sheet4
|  | Acrylates | [10 empty] | Photoinitiators
Sample | Owner | TMPEOTA Miramer M3130 (ppb) | GPTA OTA480 (ppb) | TMPTA (ppb) | MPDDA SR341 (ppb) | Photomer 4250 (ppb) | DPGDA (ppb) | PETA (ppb) | TPGDA (ppb) | Genomer 3497 (ppb) | PPTTA Miramer M4004 (ppb) | DPHA Miramer M600 (ppb) | Esacure One | KIP 160 | Speedcure MBB | Omnipol BP | Esacure 1001M | Genopol BP2 | Omnipol TX | TPO-L | Omnipol ASA | Omnipol 2702
CAS |  | 28961-43-5 | 52408-84-1 | 15625-89-5 | 64194-22-5 |  | 57472-68-1 | 3524-68-3 | 42978-66-5 |  | 51728-26-8 | 29570-58-9 | 163702-01-0 | 71868-15-0 | 606-28-0 | 515136-48-8 | 272460-97-6 |  | 813452-37-8 | 84434-11-7 | 71512-90-8 | 1246194-73-9
SML |  | 50 |  |  |  | 10 | [6 empty] | 50 | [6 empty] | 10
482 | BEKA | 0.33678 | 1.78572 | 0 | 2.7147 | 0 | 0 | 0 | 0 | 7.85268 | 2.76786 | 0 | 0 | 0.9 | 0 | 0 | 0 | 0 | 1.04652 | 0.084 | 0 | 0.33
483 |  | 0.05874 | 1.73322 | 0 | 0 | 0 | 0 | 0 | 0 | 9.2778 | 2.6955 | 0.65082 | 0.18 | 0.894 | 0 | 0 | 0 | 0 | 2.35962 | 0.06 | 0 | 0.306
484 |  | 0.20076 | 0.87594 | 0 | 4.5303 | 0 | 0 | 0 | 0 | 7.6851 | 2.72268 | 0.00726 | 0.168 | 0.906 | 0 | 0 | 0 | 0 | 3.53046 | 0.048 | 0 | 0.2805
485 |  | 0 | 0.77358 | 0 | 3.2418 | 0 | 0 | 0 | 0 | 7.82922 | 2.42598 | 0 | 0.114 | 0.906 | 0 | 0 | 0 | 0 | 0.75666 | 0.0588 | 0 | 0.26322
486 | DAME | 130.77948 | 102.71166 | 6.67284 | 46.73592 | 0 | 0 | 6.8511 | 0 | 8.3247 | 14.8911 | 26.04576 | 64.968 | 4.266 | 0 | 0 | 19.53924 | 0 | 2379.342 | 40.314 | 124.26 | 427.29822
487 |  | 0 | 0.63846 | 0 | 0 | 0 | 0 | 0 | 0 | 7.72308 | 2.46798 | 0 | 0.21 | 0.897 | 0 | 0 | 0 | 0 | 7.33746 | 1.176 | 0 | 0.38106
491 |  | 249.93726 | 209.57826 | 19.32486 | 4.5405 | 0 | 0 | 33.46716 | 0 | 8.09514 | 40.81368 | 28.40484 | 239.646 | 11.004 | 0 | 0 | 6.852 | 0 | 644.97036 | 45.942 | 239.442 | 1075.332
492 |  | 0.10854 | 1.39446 | 0 | 0 | 0 | 0 | 0 | 0 | 7.69476 | 2.4852 | 0.0828 | 0.858 | 0.9 | 0 | 0 | 0 | 0 | 19.062 | 1.296 | 0 | 0.5112
493 |  | 0.7665 | 1.65726 | 0 | 0 | 0 | 0 | 0 | 0 | 7.79916 | 2.33058 | 0.11352 | 1.314 | 0.918 | 0 | 0 | 0 | 0 | 5.8488 | 1.218 | 0 | 0.39534
494 |  | 202.76196 | 155.9001 | 6.07248 | 1.97406 | 0 | 0 | 15.88284 | 0 | 8.15814 | 20.13042 | 9.59178 | 207.636 | 8.4 | 0 | 0 | 0 | 0 | 5.19396 | 32.58 | 155.2134 | 550.43934
495 |  | 10.83534 | 0.64026 | 0.02634 | 0 | 0 | 0 | 0 | 0 | 7.76604 | 2.61204 | 0 | 0.15 | 0.894 | 0 | 0 | 0 | 0 | 1.068 | 0.0462 | 0 | 0.48
496 |  | 6.88128 | 0.63522 | 0.03648 | 0.96444 | 0 | 0 | 0 | 0 | 7.91616 | 3.80334 | 0 | 0.078 | 0.894 | 0 | 0 | 0 | 0 | 0.78888 | 0.516 | 0 | 0.246
497 |  | 8.20842 | 0.63726 | 0 | 0 | 0 | 0 | 0 | 0 | 7.91802 | 2.6115 | 0 | 0 | 0.89088 | 0 | 0 | 0 | 0 | 0.44232 | 0.0504 | 0 | 0.414
498 |  | 9.48852 | 0.6354 | 0.0897 | 0 | 0 | 0 | 0 | 0 | 8.13762 | 2.9775 | 0 | 0.3 | 0.9282 | 0 | 0 | 0 | 0 | 0.57366 | 0.0447 | 0 | 0.318
499 |  | 0 | 0.65178 | 0 | 0.29712 | 0 | 0 | 0 | 0 | 7.83216 | 2.39952 | 0 | 1.254 | 0.93 | 0 | 0 | 0 | 0 | 0.366 | 0.10908 | 0 | 0.846
500 |  | 0 | 0.64548 | 0 | 0 | 0 | 0 | 0 | 0 | 7.64304 | 2.31918 | 0 | 1.362 | 0.744 | 0 | 0 | 0 | 0 | 0.228 | 0.98688 | 0 | 0.5319
503 | DAME | 0 | 0.63798 | 0 | 5.20596 | 0 | 281.49048 | 0 | 0 | 7.8042 | 2.42976 | 0 | 1.098 | 0.9 | 0 | 0 | 0 | 0 | 0.468 | 0.47826 | 0 | 0.32268
504 |  | 0 | 0.63954 | 0 | 12.90288 | 0 | 570.56898 | 0 | 0.20286 | 8.00976 | 3.39198 | 0 | 0.864 | 0.912 | 0 | 0 | 0 | 0 | 0.828 | 0.3567 | 0 | 0.552
505 |  | 0 | 0.63918 | 0 | 14.33616 | 0 | 857.34252 | 0 | 1.56582 | 7.81476 | 2.7057 | 0 | 0.144 | 0.8976 | 0 | 0 | 0 | 0 | 0.81 | 0.3114 | 0 | 0.2649
506 | BERO | 1.88796 | 0.74496 | 0 | 12.84546 | 0 | 0 | 0 | 0 | 8.14926 | 2.47518 | 0 | 0 | 0.89736 | 0 | 0 | 0 | 0 | 0.594 | 0.05094 | 0 | 0.36714
507 |  | 1.2009 | 0.80028 | 0 | 11.57574 | 0 | 0 | 0 | 0 | 7.75716 | 2.31768 | 0 | 0.054 | 0.89514 | 0 | 0 | 0 | 0 | 1.7514 | 0.0633 | 0 | 0.3879
508 |  | 0 | 0.63432 | 0 | ND | 0 | 0 | 0 | 0 | 7.7151 | 2.30826 | 0 | 0.084 | 0.90942 | 0 | 0 | 0 | 0 | 0.096 | 0.05364 | 0 | 0.28512
509 |  | 0 | 0.69078 | 0 | 3.77412 | 0 | 0 | 0 | 0 | 7.70934 | 2.46102 | 0 | 0.342 | 0.8919 | 0 | 0 | 0 | 0 | 0.402 | 0.05724 | 0 | 0.40872
510 |  | 3.32046 | 0.84726 | 0 | 12.55164 | 0 | 0 | 0 | 0 | 7.79718 | 2.50446 | 0 | 0.486 | 0.918 | 0 | 0 | 0 | 0 | 0.228 | 0.05634 | 0 | 0.43284
511 |  | 0.56856 | 0.70062 | 0 | 12.65844 | 0 | 0 | 0 | 0 | 7.71612 | 2.56182 | ND | 0.492 | 0.9 | 0 | 0 | 0 | 0 | 1.44 | 0.05502 | 0 | 0.38292
512 |  | 4.3125 | 0.99534 | 0 | 16.25898 | 0 | 0 | 0 | 0 | 8.1501 | 2.3559 | 0 | 0 | 0.894 | 0 | 0 | 0 | 0 | 0.462 | 0.05682 | 0 | 0.35898
513 |  | 0.89964 | 0.68034 | 0 | 9.86796 | 0 | 0 | 0 | 0 | 7.91298 | 2.32974 | 0 | 0.21 | 0.9114 | 0 | 0 | 0 | 0 | 0.30528 | 0.0579 | 0 | 0.39654
514 |  | 12.1425 | 1.2411 | 0 | 36.7251 | 0 | 0 | 0 | 0 | 7.926 | 2.78082 | 0 | 0.174 | 0.894 | 0 | 0 | 0 | 0 | 0.38124 | 0.05832 | 0 | 0.3765
515 |  | 0.81048 | 0.8244 | 0 | 8.54112 | 0 | 0 | 0 | 0 | 8.09484 | 2.56794 | 0 | 0.276 | 0.894 | 0 | 0 | 0 | 0 | 0.32832 | 0.0654 | 0 | 0.36084
516 |  | 4.02816 | 0.74376 | 0 | 14.78796 | 0 | 0 | 0 | 0 | 8.29392 | 2.39976 | 0 | 0.336 | 0.918 | 0 | 0 | 0 | 0 | 0.744 | 0.05184 | 0 | 0.30906
517 |  | 4.15824 | 0.92886 | 0 | 21.9702 | 0 | 0 | 0 | 0 | 7.88286 | 3.07572 | 0 | 0.318 | 0.912 | 0 | 0 | 0 | 0 | 0.7998 | 0.05532 | 0 | 0.28344
518 |  | 0 | 0.71106 | 0 | 2.37156 | 0 | 0 | 0 | 0 | 7.6818 | 2.30334 | 0 | 0.114 | 0.93 | 0 | 0 | 0 | 0 | 0.5382 | 0.06306 | 0 | 0.3
468 | SASO | 0 | 0.6882 | 0 | 0.65724 | 0 | 0 | 0 | 0 | 7.86468 | 5.64474 | 0 | 0.078 | 0.972 | 0 | 0 | 0 | 0 | 0.56844 | 6.732 | 0 | 0.61116
519 | DAME | 4.092 | 0.93 | 0 | 1.956 | 0 | 1.68 | 0 | 0 | 0 | 1.056 | 0 | 0 | 2.322 | 0 | 0 | 0 | 0 | 0.174 | 0.36 | 0.144 | 0.174
520 |  | 3.372 | 0.864 | 0 | 2.13 | 0 | 1.038 | 0 | 0 | 0 | 2.436 | 0 | 0.54 | 2.34 | 0 | 0 | 0 | 0 | 0.114 | 0.27 | 0.078 | 0.1662
521 |  | 3.372 | 0.9 | 0 | 2.016 | 0 | 2.388 | 0 | 0 | 0 | 1.02 | 0 | 0.432 | 2.328 | 0 | 0 | 0 | 0 | 0.222 | 0.258 | 0.096 | 0.1716
522 |  | 2.502 | 0.9 | 0 | 1.644 | 0 | 0.738 | 0 | 0 | 0 | 1.296 | 0 | 0.45 | 2.292 | 0 | 0 | 0 | 0 | 0.06 | 0.222 | 0.054 | 0.168
524 |  | 18.546 | 4.71 | 0 | 3.48 | 0 | 0 | 0 | 0 | 0 | 10.068 | 0 | 0.156 | 4.386 | 0 | 95.274 | 1.164 | 0 | 6.882 | 13.704 | 22.854 | 25.878
525 | JEAL | 0 | 0.654 | 0 | 1.11 | 0 | 0.762 | 0 | 0 | 0 | 2.592 | 0 | 1.062 | 2.268 | 0 | 0 | 0 | 0 | 0.282 | 3.198 | 0 | 0.192
526 |  | 0 | 0.738 | 0 | 1.668 | 0 | 0 | 0 | 0 | 0 | 1.326 | 0 | 1.08 | 2.34 | 0 | 0 | 0 | 0 | 0.12 | 0.714 | 0 | 0.264
501 | DAME | 87.1 | 61.07 | 8.15 | 4.3 | 0 | 6.92 | 0 | 3.27 | 15.27 | 3.6 | 0 | 1.45 | 2.47 | 0 | 0 | 0 | 0 | 0.34 | 0.26 | 225.35 | 1.03
502 |  | 114 | 113.53 | 15.93 | 8.39 | 0 | 0 | 9.38 | 5.28 | 15.3 | 2.69 | 2.2 | 0.98 | 2.36 | 0 | 0 | 0 | 0 | 0.32 | 9.05 | 211.37 | 1.33